## 計算用
汎用回折強度計算シート
l | 1.54056 | ←波長を変えたければココをいじる。単位はÅ
hkl | 2q/° | q/° | LP因子 | k | f | F | 消滅 | F2 | m | Int | 相対強度
|  | 0 | #DIV/0! | 0 | [5 empty] | #DIV/0! | #DIV/0!
|  | 0 | #DIV/0! | 0 | [5 empty] | #DIV/0! | #DIV/0!
|  | 0 | #DIV/0! | 0 | [5 empty] | #DIV/0! | #DIV/0!
|  | 0 | #DIV/0! | 0 | [5 empty] | #DIV/0! | #DIV/0!
|  | 0 | #DIV/0! | 0 | [5 empty] | #DIV/0! | #DIV/0!
|  | 0 | #DIV/0! | 0 | [5 empty] | #DIV/0! | #DIV/0!
|  | 0 | #DIV/0! | 0 | [5 empty] | #DIV/0! | #DIV/0!
|  | 0 | #DIV/0! | 0 | [5 empty] | #DIV/0! | #DIV/0!
|  | 0 | #DIV/0! | 0 | [5 empty] | #DIV/0! | #DIV/0!
|  | 0 | #DIV/0! | 0 | [5 empty] | #DIV/0! | #DIV/0!
| 背景が薄青部とF2を入力 |  |  | 黄色部分：重要なのはF2だけ。ケースバイケースで式を工夫すること
| hkl、2q | 他で計算して入力
| f | カリティのテキスト付録の表から内挿で求める
| F2 | F2 が得られるなら、f、Fおよび消滅則は特に必要ない
| m | 等価な{hkl}面の数
| 相対強度 | 最大のものを100として計算(数式は自分で作成すること)

## FCC鉄の例
γ鉄の回折強度計算
l | 1.54056
hkl | 2q | q | LP因子 | k | f | F | 消滅 | F2 | m | Int | 相対強度
100 | 24.5024 | 12.2512 | 41.54294 | 0.1377409 | 21.492 |  | 0 | 0 | 6 | 0 | 0
110 | 34.9265 | 17.46325 | 19.46571 | 0.1947954 | 19.12 |  | 0 | 0 | 12 | 0 | 0
111 | 43.1278 | 21.5639 | 12.19975 | 0.2385747 | 17.62 |  | 4 | 1241.8576 | 8 | 121202.8 | 100
200 | 50.255 | 25.1275 | 8.629685 | 0.2756361 | 16.41 |  | 4 | 1077.1524 | 6 | 55772.91 | 46.01619
210 | 56.652 | 28.326 | 6.570738 | 0.3079969 | 15.42 |  | 0 | 0 | 24 | 0 | 0
211 | 62.635 | 31.3175 | 5.248033 | 0.3373968 | 14.74 |  | 0 | 0 | 24 | 0 | 0
220 | 73.767 | 36.8835 | 3.741856 | 0.389592 | 13.54 |  | 4 | 733.3264 | 12 | 32928.02 | 27.16771
221 | 79.0768 | 39.5384 | 3.314578 | 0.4132233 | 13.08 |  | 0 | 0 | 24 | 0 | 0
310 | 84.2932 | 42.1466 | 3.024956 | 0.4355753 | 12.69 |  | 0 | 0 | 24 | 0 | 0
311 | 89.463 | 44.7315 | 2.84215 | 0.4568374 | 12.33 |  | 4 | 608.1156 | 24 | 41480.54 | 34.22407
| 背景が薄青部とF2を入力 |  |  | 黄色部分：重要なのはF2だけ。ケースバイケースで式を工夫すること
| hkl、2q | 他で計算して入力
| f | カリティのテキスト付録の表から内挿で求める
| F2 | F2 が得られるなら、f、Fおよび消滅則は特に必要ない
| m | 等価な{hkl}面の数
| 相対強度 | 最大のものを探してそれを100として計算
鉄の原子散乱因子(カリティ本の付録より)
| k(Å-1) | f
| 0 | 26
| 0.1 | 23.1
| 0.2 | 18.9
| 0.3 | 15.6
| 0.4 | 13.3
| 0.5 | 11.6
| 0.6 | 10.2
| 0.7 | 8.9
| 0.8 | 7.9
| 0.9 | 7
| 1 | 6.3
| 1.1 | 5.7
| 1.2 | 5.2